## Sheet1
CA质量（g） | DEA体积（ml） | 水体积（ml） | 微波强度（低火18 解冻36 中火58 中高火81 高火100 ） | 微波时间（min） | 最佳激发 | 最佳发射 | 产率（%）
1 | 0.5 | 20 | 36 | 4 | 380 | 480 | 1.66
1 | 0.55 | 20 | 36 | 4 | 320 | 408 | 0.762
1 | 0.6 | 20 | 36 | 4 | 320 | 408 | 0.434
1 | 0.65 | 20 | 36 | 4 | 320 | 408 | 0.923
1 | 0.7 | 20 | 36 | 4 | 320 | 408 | 1.5
1 | 0.75 | 20 | 36 | 4 | 330 | 408 | 0.796
1 | 0.5 | 20 | 36 | 5 | 380 | 480 | 1.1
1 | 0.55 | 20 | 36 | 5 | 380 | 480 | 0.648
1 | 0.6 | 20 | 36 | 5 | 380 | 480 | 4.04
1 | 0.65 | 20 | 36 | 5 | 380 | 480 | 4.34
1 | 0.7 | 20 | 36 | 5 | 380 | 480 | 4.84
1 | 0.75 | 20 | 36 | 5 | 320 | 460 | 3.64
1 | 0.8 | 20 | 36 | 5 | 320 | 460 | 3.47
1 | 0.85 | 20 | 36 | 5 | 310 | 410 | 2.15
1 | 0.9 | 20 | 36 | 5 | 320 | 410 | 3.89
1 | 0.95 | 20 | 36 | 5 | 320 | 410 | 0.408
1 | 1 | 20 | 36 | 5 | 320 | 480 | 3.04
1 | 0.5 | 20 | 100 | 1 | 320 | 480 | 7.37
1 | 0.5 | 20 | 100 | 3 | 450 | 510 | 8.2
1.5 | 0.5 | 20 | 81 | 3 | 320 | 480 | 10.2
1.5 | 0.55 | 20 | 81 | 3 | 320 | 480 | 8.15
1.5 | 0.6 | 20 | 81 | 3 | 320 | 480 | 13.4
1.5 | 0.65 | 20 | 81 | 3 | 320 | 480 | 11.2
1.5 | 0.7 | 20 | 81 | 3 | 320 | 480 | 8.79
1.5 | 0.75 | 20 | 81 | 3 | 320 | 480 | 8.44
1.5 | 0.8 | 20 | 81 | 3 | 320 | 480 | 10.2
1.5 | 0.85 | 20 | 81 | 3 | 320 | 480 | 9.8
1.5 | 0.9 | 20 | 81 | 3 | 320 | 480 | 3.13
1.5 | 0.95 | 20 | 81 | 3 | 320 | 480 | 6.36
1 | 0.5 | 20 | 100 | 2 | 320 | 480 | 2.18
1.5 | 0.5 | 20 | 100 | 2 | 320 | 480 | 17.2
1 | 0.65 | 20 | 100 | 2 | 320 | 480 | 5.06
1.25 | 0.65 | 20 | 100 | 2 | 320 | 480 | 9.8
1.5 | 0.6 | 20 | 100 | 2 | 320 | 480 | 15.7
1.5 | 0.65 | 20 | 100 | 2 | 320 | 480 | 7.46
1.5 | 0.7 | 20 | 100 | 2 | 320 | 480 | 6.2
1.25 | 0.75 | 20 | 100 | 2 | 320 | 480 | 4.01
1.5 | 0.75 | 20 | 100 | 2 | 320 | 480 | 4.17
0.8 | 0.6 | 20 | 100 | 2 | 320 | 460 | 2.44
0.8 | 0.7 | 20 | 100 | 2 | 320 | 410 | 3.36
0.8 | 0.8 | 20 | 100 | 2 | 320 | 410 | 3.07
1.25 | 0.75 | 20 | 100 | 2 | 320 | 480 | 3
1 | 0.95 | 15 | 100 | 2 | 310 | 480 | 1.27
1.5 | 0.55 | 15 | 100 | 2 | 320 | 480 | 10.1
1.5 | 0.55 | 10 | 100 | 2 | 320 | 480 | 13.4
0.8 | 1 | 15 | 100 | 2 | 320 | 410 | 0.355
1.25 | 1 | 20 | 100 | 2 | 320 | 460 | 1.96
1.25 | 0.5 | 10 | 100 | 2 | 320 | 480 | 6.98
1.25 | 0.8 | 15 | 100 | 2 | 320 | 480 | 1.99
0.8 | 0.5 | 10 | 100 | 2 | 320 | 480 | 3.18
1 | 0.9 | 15 | 100 | 2 | 320 | 480 | 3.06
1 | 0.65 | 10 | 100 | 2 | 320 | 480 | 4.14
0.8 | 0.95 | 10 | 100 | 2 | 320 | 430 | 1.36
0.6 | 1 | 20 | 100 | 2 | 320 | 410 | 1.19
0.6 | 0.95 | 20 | 100 | 2 | 320 | 410 | 2.01
1 | 0.65 | 15 | 100 | 2 | 320 | 480 | 6.95
1.25 | 0.6 | 20 | 100 | 2 | 320 | 480 | 4.39
1.5 | 0.95 | 10 | 100 | 2 | 320 | 480 | 3.13
0.6 | 0.85 | 10 | 100 | 2 | 320 | 410 | 4.53
1.5 | 0.75 | 10 | 100 | 2 | 320 | 480 | 6.59
1 | 0.95 | 20 | 100 | 2 | 320 | 410 | 1.88
1 | 0.5 | 10 | 100 | 3 | 320 | 480 | 7.25
0.8 | 0.65 | 20 | 100 | 3 | 320 | 480 | 4.18
1.5 | 0.55 | 15 | 100 | 3 | 320 | 480 | 19.4
1 | 0.65 | 20 | 100 | 3 | 320 | 480 | 4.31
1 | 0.75 | 20 | 100 | 3 | 320 | 480 | 5.8
1.25 | 0.5 | 20 | 100 | 3 | 320 | 410 | 14.7
0.6 | 0.9 | 15 | 100 | 3 | 320 | 480 | 2.14
1.5 | 0.9 | 15 | 100 | 3 | 320 | 480 | 5.34
1.5 | 0.85 | 10 | 100 | 3 | 320 | 480 | 9.64
1.5 | 0.65 | 15 | 100 | 3 | 320 | 480 | 17.4
1 | 0.65 | 15 | 100 | 3 | 320 | 480 | 6.84
1.25 | 0.5 | 15 | 100 | 3 | 320 | 480 | 10.3
1 | 1 | 10 | 100 | 3 | 320 | 460 | 4.45
0.8 | 1 | 15 | 100 | 3 | 320 | 410 | 2.98
0.6 | 0.8 | 20 | 100 | 3 | 320 | 410 | 2.85
0.8 | 0.65 | 15 | 100 | 3 | 320 | 480 | 2.3
1.25 | 0.9 | 10 | 100 | 3 | 320 | 480 | 5.06
1.25 | 0.65 | 15 | 100 | 3 | 320 | 480 | 11.1
1.25 | 0.85 | 10 | 100 | 3 | 320 | 480 | 7.35
1 | 0.55 | 10 | 100 | 3 | 320 | 480 | 7.76
1.25 | 0.95 | 20 | 100 | 4 | 320 | 480 | 6.87
1.5 | 0.7 | 10 | 100 | 4 | 320 | 480 | 5.58
0.6 | 0.6 | 10 | 100 | 4 | 320 | 460 | 5.97
1 | 0.95 | 15 | 100 | 4 | 320 | 480 | 9.38
1 | 0.55 | 15 | 100 | 4 | 320 | 480 | 5.05
1.25 | 0.6 | 15 | 100 | 4 | 320 | 480 | 4.77
1.25 | 0.65 | 20 | 100 | 4 | 320 | 480 | 7.74
1 | 0.7 | 10 | 100 | 4 | 320 | 480 | 7.86
1 | 0.75 | 15 | 100 | 4 | 320 | 480 | 7.96
0.6 | 0.65 | 20 | 100 | 4 | 320 | 410 | 10.5
1 | 0.95 | 15 | 81 | 2 | 310 | 410 | 0.89
1.25 | 0.8 | 10 | 81 | 2 | 320 | 480 | 1.36
0.6 | 0.75 | 20 | 81 | 2 | 320 | 410 | 0.01
1.5 | 0.85 | 20 | 81 | 2 | 320 | 480 | 3.37
0.8 | 0.55 | 10 | 81 | 2 | 320 | 480 | 5.71
1 | 0.95 | 10 | 81 | 2 | 320 | 480 | 3.96
0.6 | 0.7 | 20 | 81 | 2 | 320 | 410 | 0.01
1 | 0.95 | 20 | 81 | 2 | 320 | 410 | 0.459
0.8 | 0.85 | 20 | 81 | 2 | 320 | 410 | 0.355
0.8 | 0.7 | 15 | 81 | 2 | 320 | 480 | 4.28
1.25 | 0.9 | 15 | 81 | 3 | 320 | 480 | 4.09
0.6 | 0.75 | 20 | 81 | 3 | 320 | 410 | 0.12
1 | 0.65 | 15 | 81 | 3 | 320 | 480 | 4.55
1.25 | 0.95 | 10 | 81 | 3 | 320 | 480 | 1.72
0.8 | 0.8 | 15 | 81 | 3 | 320 | 480 | 4.4
0.8 | 0.65 | 20 | 81 | 3 | 320 | 480 | 2.56
0.8 | 0.8 | 10 | 81 | 3 | 320 | 460 | 3.47
1.5 | 0.85 | 10 | 81 | 3 | 320 | 480 | 7.34
0.8 | 0.7 | 10 | 81 | 3 | 320 | 480 | 5.41
0.8 | 0.6 | 15 | 81 | 3 | 320 | 480 | 2.17
1 | 0.7 | 15 | 81 | 4 | 320 | 480 | 3.25
1.25 | 1 | 15 | 81 | 4 | 320 | 480 | 3.85
0.6 | 0.8 | 10 | 81 | 4 | 320 | 410 | 1.81
0.6 | 1 | 20 | 81 | 4 | 320 | 410 | 0.08
0.8 | 0.5 | 15 | 81 | 4 | 320 | 480 | 5.85
1.5 | 0.75 | 20 | 81 | 4 | 320 | 480 | 5.97
0.6 | 1 | 15 | 81 | 4 | 320 | 380 | 0.01
1.5 | 0.5 | 10 | 81 | 4 | 320 | 480 | 8.46
1 | 0.75 | 20 | 81 | 4 | 320 | 480 | 4.02
1.5 | 0.5 | 15 | 81 | 4 | 320 | 480 | 4.76
1.25 | 0.9 | 20 | 81 | 5 | 320 | 480 | 3.51
1.5 | 0.8 | 20 | 81 | 5 | 320 | 480 | 6.04
1.5 | 0.9 | 15 | 81 | 5 | 320 | 480 | 5.35
1.25 | 0.65 | 20 | 81 | 5 | 320 | 480 | 4.66
0.6 | 0.95 | 10 | 81 | 5 | 320 | 410 | 2.34
1.5 | 0.6 | 15 | 81 | 5 | 320 | 480 | 7.36
0.8 | 0.9 | 20 | 81 | 5 | 320 | 410 | 2.96
1.25 | 1 | 10 | 81 | 5 | 320 | 480 | 4.65
0.6 | 0.9 | 15 | 81 | 5 | 320 | 410 | 2.79
0.8 | 1 | 20 | 81 | 5 | 320 | 410 | 1.86
1.25 | 0.6 | 20 | 81 | 4 | 320 | 480 | 10.6
0.6 | 0.9 | 20 | 81 | 4 | 320 | 410 | 1.59
0.8 | 0.55 | 10 | 81 | 4 | 320 | 480 | 6.1
0.8 | 1 | 10 | 81 | 4 | 320 | 480 | 2.75
0.8 | 0.95 | 15 | 81 | 4 | 320 | 480 | 2.2
1.25 | 0.6 | 15 | 81 | 4 | 320 | 480 | 12.2
0.8 | 0.95 | 10 | 81 | 4 | 320 | 480 | 4.21
1 | 0.9 | 20 | 81 | 4 | 320 | 480 | 6.15
1.5 | 0.95 | 15 | 81 | 4 | 320 | 480 | 8.86
1.25 | 0.7 | 20 | 58 | 5 | 320 | 480 | 3.37
1 | 0.95 | 15 | 58 | 5 | 320 | 480 | 3.4
0.8 | 0.6 | 15 | 58 | 5 | 320 | 480 | 3.85
0.6 | 0.55 | 15 | 58 | 5 | 320 | 480 | 4.46
0.6 | 0.8 | 10 | 58 | 5 | 320 | 480 | 1.43
0.6 | 0.6 | 20 | 58 | 5 | 320 | 480 | 2.37
1 | 0.85 | 15 | 58 | 5 | 320 | 480 | 5.6
0.6 | 0.6 | 10 | 58 | 5 | 320 | 480 | 6
1.25 | 0.65 | 10 | 58 | 5 | 320 | 480 | 6.58
1.25 | 0.95 | 20 | 58 | 5 | 320 | 480 | 3.37
0.8 | 0.75 | 10 | 58 | 5 | 320 | 480 | 5.14
0.8 | 0.65 | 10 | 58 | 5 | 320 | 480 | 4.5
1.5 | 1 | 15 | 58 | 5 | 320 | 480 | 5.01
0.6 | 0.9 | 20 | 58 | 5 | 320 | 410 | 2.22
1.5 | 1 | 10 | 58 | 5 | 320 | 480 | 6.65
1.5 | 0.6 | 20 | 58 | 5 | 320 | 480 | 12
0.8 | 0.9 | 20 | 58 | 5 | 320 | 410 | 1.83
0.8 | 0.65 | 15 | 58 | 5 | 320 | 480 | 3.91
0.8 | 0.85 | 10 | 58 | 5 | 320 | 480 | 4.04
0.8 | 0.6 | 10 | 58 | 5 | 320 | 480 | 4.53
0.8 | 0.9 | 20 | 58 | 4 | 310 | 410 | 8.42
0.6 | 0.55 | 20 | 58 | 4 | 320 | 460 | 0.427
0.6 | 0.5 | 15 | 58 | 4 | 320 | 480 | 3.14
1.5 | 0.5 | 10 | 58 | 4 | 320 | 480 | 10.1
1 | 0.8 | 10 | 58 | 4 | 320 | 480 | 3.04
1.5 | 0.6 | 10 | 58 | 4 | 320 | 480 | 11.5
0.8 | 0.75 | 15 | 58 | 4 | 320 | 480 | 2.75
0.8 | 1 | 20 | 58 | 4 | 320 | 410 | 0.842
1 | 0.6 | 10 | 58 | 4 | 300 | 450 | 18.6
1.25 | 0.65 | 15 | 58 | 4 | 320 | 480 | 6.39
1.5 | 0.95 | 10 | 58 | 4 | 320 | 480 | 3.5
1 | 1 | 10 | 58 | 4 | 320 | 460 | 2.44
1.25 | 1 | 20 | 58 | 4 | 320 | 480 | 1.64
1.25 | 0.7 | 20 | 58 | 4 | 320 | 480 | 2.76
1.25 | 0.8 | 15 | 58 | 4 | 320 | 480 | 3.39
0.8 | 0.55 | 15 | 58 | 4 | 320 | 480 | 2.83
1.5 | 0.85 | 20 | 58 | 4 | 320 | 480 | 4.09
1 | 0.8 | 20 | 58 | 4 | 320 | 480 | 2.3
0.6 | 0.95 | 20 | 58 | 4 | 320 | 410 | 0.01
1 | 0.6 | 15 | 58 | 4 | 320 | 480 | 3.91
1.25 | 0.5 | 20 | 58 | 3 | 320 | 480 | 11.9
1.5 | 0.85 | 10 | 58 | 3 | 320 | 480 | 3.62
1.5 | 0.55 | 10 | 58 | 3 | 320 | 480 | 13.9
0.6 | 0.95 | 15 | 58 | 3 | 320 | 410 | 1.71
1.25 | 0.55 | 10 | 58 | 3 | 320 | 480 | 16.7
1.5 | 0.95 | 10 | 58 | 3 | 320 | 480 | 20.9
1.5 | 0.55 | 20 | 58 | 3 | 320 | 480 | 17.9
0.6 | 0.55 | 15 | 58 | 3 | 320 | 480 | 5.63
0.6 | 0.65 | 20 | 58 | 3 | 320 | 410 | 1.07
1 | 0.5 | 20 | 58 | 3 | 320 | 480 | 4.39